## Sheet1
常用材質
材質(Material) | 碳(C) | 矽(Si) | 錳(Mn) | 磷(P) | 硫(S) | 鉻(Cr) | 鉬(Mo) | 鎳(Ni) | 鈮(Nb) | 銅(Cu) | 其他(Other)
SUS304 | ≤0.08 | ≤1.00 | ≤2.00 | ≤0.045 | ≤0.030 | 18~20 |  | 8~11
SUS304L | ≤0.03 | ≤1.00 | ≤2.00 | ≤0.045 | ≤0.030 | 18~20 |  | 9~13
CF3M | ≤0.03 | ≤1.50 | ≤1.50 | ≤0.040 | ≤0.040 | 17~21 | 2~3 | 9~13
CF3 | ≤0.03 | ≤1.00 | ≤1.50 | ≤0.035 | ≤0.020 | 17~20 |  | 8~12
SCS13 | ≤0.08 | ≤2.00 | ≤2.00 | ≤0.040 | ≤0.040 | 18~21 |  | 8~11
CF8 | ≤0.08 | ≤2.00 | ≤1.50 | ≤0.040 | ≤0.040 | 18~21 |  | 8~11
316 | ≤0.08 | ≤1.00 | ≤2.00 | ≤0.045 | ≤0.030 | 16~18 |  | 10~14
CF8M | ≤0.08 | ≤2.00 | ≤1.50 | ≤0.040 | ≤0.040 | 18~21 | 2~3 | 9~12
1.4408 | ≤0.07 | ≤1.50 | ≤1.50 | ≤0.045 | ≤0.030 | 18~20 | 2~3 | 10~12
SCS14 | ≤0.08 | ≤2.00 | ≤2.00 | ≤0.040 | ≤0.040 | 17~20 | 2~3 | 10~14
316L | ≤0.03 | ≤1.00 | ≤2.00 | ≤0.045 | ≤0.030 | 16~18 | 2~3 | 10~14
SCS16 | ≤0.03 | ≤1.50 | ≤2.00 | ≤0.040 | ≤0.040 | 17~20 | 2~3 | 12~16
410 | ≤0.15 | ≤1.00 | ≤1.00 | ≤0.040 | ≤0.030 | 11.5~13.5
420J1 | 0.16~0.25 | ≤1.00 | ≤1.00 | ≤0.040 | ≤0.030 | 12~14
420J2 | 0.26~0.40 | ≤1.00 | ≤1.00 | ≤0.040 | ≤0.030 | 12~14
431 | ≤0.20 | ≤1.00 | ≤1.00 | ≤0.040 | ≤0.030 | 15~17 |  | 1.25~2.5
440A | 0.60~0.75 | ≤1.00 | ≤1.00 | ≤0.040 | ≤0.040 | 16~18 | ≤0.75
440B | 0.75~0.95 | ≤1.00 | ≤1.00 | ≤0.040 | ≤0.030 | 16~18 | ≤0.75
440C | 0.95~1.20 | ≤0.10 | ≤1.00 | ≤0.040 | ≤0.030 | 16~18 | ≤0.75
17~4/SCS24 | ≤0.07 | ≤1.00 | ≤1.00 | ≤0.040 | ≤0.040 | 15.5~17.5 |  | 3.00~5.00 | 0.15~0.45 | 2.50~4.00
AISI310 | ≤0.25 | ≤1.50 | ≤2.00 | ≤0.045 | ≤0.030 | 24~26 |  | 19~22
SCH13 | 0.2~0.5 | ≤2.00 | ≤2.00 | ≤0.040 | ≤0.040 | 24~28 |  | 11~14
SUS347 | ≤0.08 | ≤1.00 | ≤2.00 | ≤0.045 | ≤0.030 | 17~19 |  | 9~13 | ≤10XC%
4140 | 0.38~0.43 | 0.15~0.30 | 0.75~1.00 | ≤0.035 | ≤0.040 | 0.80~1.10 | 0.15~0.25
8620 | 0.18~0.23 | 0.15~0.30 | 0.70~0.90 | ≤0.035 | ≤0.040 | 0.40~0.60 | 0.15~0.25 | 0.40~0.70
8640 | 0.38~0.43 | 0.15~0.30 | 0.75~1.00 | ≤0.035 | ≤0.040 | 0.40~0.60 | 0.15~0.25 | 0.40~0.70
S15C | 0.13~0.18 | 0.15~0.35 | 0.30~0.60 | ≤0.030 | ≤0.035 | ≤0.200 |  | ≤0.20 |  | ≤0.30
S20C | 0.18~0.23 | 0.15~0.35 | 0.30~0.60 | ≤0.030 | ≤0.035 | ≤0.20 |  | ≤0.20 |  | ≤0.30 | Ni+Cr≤0.35
S25C | 0.22~0.28 | 0.15~0.35 | 0.30~0.60 | ≤0.030 | ≤0.035 | ≤0.20 |  | ≤0.20 |  | ≤0.30 | Ni+Cr≤0.35
S30C | 0.27~0.33 | 0.15~0.35 | 0.60~0.90 | ≤0.030 | ≤0.035 | ≤0.20 |  | ≤0.20 |  | ≤0.30 | Ni+Cr≤0.35
S45C | 0.42~0.48 | 0.15~0.35 | 0.60~0.90 | ≤0.030 | ≤0.035 | ≤0.20 |  | ≤0.20 |  | ≤0.30 | Ni+Cr≤0.35
S50C | 0.47~0.53 | 0.15~0.35 | 0.60~0.90 | ≤0.030 | ≤0.030 | ≤0.20 |  | ≤0.20 |  | ≤0.30 | Ni+Cr≤0.35
SK4 | 1.10~1.30 | ≤0.35 | ≤0.50 | ≤0.030 | ≤0.030 | ≤0.30
WCB | ≤0.030 | ≤0.60 | ≤1.00 | ≤0.040 | ≤0.045 | ≤0.50 | ≤0.2 | ≤0.5 |  | ≤0.30 | Cu+Ni+Cr+Mo+V≤1.00
SMN420 | 0.17~0.23 | 0.15~0.35 | 1.2~1.5 | ≤0.03 | ≤0.03 | ≤0.35 |  | ≤0.25 |  | ≤0.30
CN7M | ≤0.07 | ≤1.50 | ≤1.50 | ≤0.040 | ≤0.040 | 19~22 | 2~3 | 27.5~30.5 |  | 3~4
SCM415 | 0.13~0.18 | 0.15~0.35 | 0.60~0.85 | ≤0.030 | ≤0.030 | 0.90~1.20 | 0.15~0.30 | ≤0.25 |  | ≤0.30
SCM21
SCM440 | 0.38~0.43 | 0.15~0.35 | 0.60~0.85 | ≤0.030 | ≤0.030 | 0.90~1.20 | 0.15~0.30 | ≤0.25 |  | ≤0.30
SCM4
SNCM220 | 0.17~0.23 | 0.15~0.35 | 0.60~0.90 | ≤0.030 | ≤0.030 | 0.40~0.65 | 0.15~0.30 | 0.40~0.70 |  | ≤0.30
SNCH21